## KSAT_Measurement
KSAT
CulturInfo | en-US
Software Version | 1.6.5
Firmware Version | 0.0
Last setting of the zero point | 40909
Serial Number | 0000
File name | KSAT_measurement_F1-BD-B2_002
Additional comments
MEASUREMENT
Mode | FallingHead
Sample rate [s] | Auto
Crown type | FilterPlateCrown
Use Synthetic Data | FALSE
PARAMETERS
OPERATION PARAMETERS
H_end_abs [cm] | 0.5 | Hydraulic head difference at stop of measurement
H_end_rel [-] | 0.25 | Relative hydraulic head (with respect to initial pressure head) to stop measurement
dH_min [cm] | 0.1 | Minimum hydraulic head difference for two successive readings
dH_ini [cm] | 1 | Required hydraulic head increase between two readings to trigger automatic start of measurement campaign
GEOMETRY PARAMETERS
A_bur1 [cm²] | 4.524 | Standard burette cross-sectional area
A_cap_in [cm²] | 0.075 | Burette extension internal cross-sectional area
A_sample [cm²] | 19.6 | Sample cross-sectional area
L_bur [cm] | 22.5 | Standard burette length
L_sample [cm] | 5.1 | Height of soil sample
L_plate_Bottom [cm] | 0.8 | Bottom porous plate height
L_plate_Top [cm] | 0.3 | Upper porous plate height
EVALUATION PARAMETERS
T_ref [°C] | 20 | Reference temperature for K calculations
K_plate [cm/d] | 14000 | Porous plate conductivity
Use Auto-Offset | TRUE | Use auto offset correction for measured hydraulic head
Max Auto-Offset [cm] | 1 | Max. value for auto offset correction
Trigger Auto-Offset [cm] | 1 | Hydraulic head change after auto offset correction becomes active
Start of measurement | 10/16/2025 4:19:53 PM
Test duration | 00:10:41
RESULT
Use auto offset adjustment | TRUE
Max offset adjustment [cm] | 1
Fitting Parameter a [cm] | 17.55 | coefficient a of the fitted exponential pressure head decrease function y = a * exp(-b*t)+c, where y is the pressure head in cm and t is time in s
Fitting Parameter b [s-1] | -2.11E-03 | coefficient b of the fitted exponential pressure head decrease function y = a * exp(-b*t)+c, where y is the pressure head in cm and t is time in s
Fitting Parameter c [cm] | 0.4 | coefficient c of the fitted exponential pressure head decrease function y = a * exp(-b*t)+c, where y is the pressure head in cm and t is time in s
Fitting Parameter r2 [-] | 1.0000 | coefficient of determination of the exponential pressure head decrease function that is fitted to the observed data
Ks Total [cm/d] | 261.291 | Saturated hydraulic conductivity [cm/d] of the entire system
Ks Total [m/s] | 3.04E-05 | Saturated hydraulic conductivity [m/s] of the entire system
Ks Soil [cm/d] | 215.647 | Saturated hydraulic conductivity [cm/d] of the soil sample itself
Ks Soil [m/s] | 2.51E-05 | Saturated hydraulic conductivity [m/s] of the soil sample itself
Ks Soil normalized at 20 °C [cm/d] | 211.800 | Saturated hydraulic conductivity [cm/d] of the soil sample normalized to 10 °C mean field temperature
Ks Soil normalized at 20 °C [m/s] | 2.46E-05 | Saturated hydraulic conductivity [m/s] of the soil sample normalized to 10 °C mean field temperature
DATA
Date/Time | Runtime [ms] | Runtime [s] | Pressure Head [cm] | Fitting [cm] | Temperature [°C]
2025-10-16 16:20 | 289 | -7.04 | 7.257 | -99999 | 20.75
2025-10-16 16:20 | 389 | -0.94 | 17.174 | -99999 | 20.75
2025-10-16 16:20 | 329 | 0 | 17.148 | 17.148 | 20.75
2025-10-16 16:20 | 419 | 3.09 | 17.044 | 17.034 | 20.75
2025-10-16 16:20 | 939 | 5.61 | 16.936 | 16.941 | 20.75
2025-10-16 16:20 | 448 | 9.12 | 16.807 | 16.813 | 20.75
2025-10-16 16:20 | 978 | 11.65 | 16.703 | 16.721 | 20.75
2025-10-16 16:20 | 588 | 15.26 | 16.59 | 16.591 | 20.75
2025-10-16 16:20 | 138 | 18.81 | 16.459 | 16.464 | 20.75
2025-10-16 16:20 | 725 | 22.4 | 16.332 | 16.337 | 20.75
2025-10-16 16:20 | 265 | 24.94 | 16.229 | 16.247 | 20.75
2025-10-16 16:20 | 690 | 28.36 | 16.116 | 16.127 | 20.75
2025-10-16 16:21 | 110 | 32.78 | 15.936 | 15.974 | 20.75
2025-10-16 16:21 | 550 | 37.22 | 15.815 | 15.821 | 20.75
2025-10-16 16:21 | 90 | 40.76 | 15.702 | 15.7 | 20.75
2025-10-16 16:21 | 630 | 44.3 | 15.569 | 15.58 | 20.75
2025-10-16 16:21 | 270 | 47.94 | 15.453 | 15.457 | 20.75
2025-10-16 16:21 | 800 | 51.47 | 15.343 | 15.339 | 20.75
2025-10-16 16:21 | 439 | 55.11 | 15.223 | 15.219 | 20.76
2025-10-16 16:21 | 89 | 58.76 | 15.109 | 15.099 | 20.76
2025-10-16 16:21 | 609 | 62.28 | 14.984 | 14.984 | 20.76
2025-10-16 16:21 | 129 | 65.8 | 14.855 | 14.87 | 20.76
2025-10-16 16:21 | 739 | 69.41 | 14.742 | 14.754 | 20.76
2025-10-16 16:21 | 179 | 73.85 | 14.621 | 14.612 | 20.76
2025-10-16 16:21 | 679 | 77.35 | 14.502 | 14.502 | 20.76
2025-10-16 16:21 | 248 | 80.92 | 14.382 | 14.39 | 20.76
2025-10-16 16:21 | 668 | 85.34 | 14.263 | 14.252 | 20.75
2025-10-16 16:21 | 218 | 88.89 | 14.132 | 14.143 | 20.75
2025-10-16 16:22 | 798 | 92.47 | 14.029 | 14.033 | 20.75
2025-10-16 16:22 | 288 | 95.96 | 13.922 | 13.927 | 20.76
2025-10-16 16:22 | 848 | 99.52 | 13.819 | 13.82 | 20.76
2025-10-16 16:22 | 387 | 103.06 | 13.714 | 13.714 | 20.76
2025-10-16 16:22 | 847 | 107.52 | 13.587 | 13.581 | 20.76
2025-10-16 16:22 | 427 | 111.1 | 13.481 | 13.476 | 20.76
2025-10-16 16:22 | 927 | 114.6 | 13.373 | 13.374 | 20.76
2025-10-16 16:22 | 386 | 119.06 | 13.247 | 13.245 | 20.76
2025-10-16 16:22 | 926 | 122.6 | 13.133 | 13.143 | 20.76
2025-10-16 16:22 | 416 | 127.09 | 13.021 | 13.015 | 20.75
2025-10-16 16:22 | 936 | 130.61 | 12.918 | 12.916 | 20.75
2025-10-16 16:22 | 476 | 134.15 | 12.814 | 12.816 | 20.75
2025-10-16 16:22 | 944 | 138.62 | 12.693 | 12.692 | 20.75
2025-10-16 16:22 | 32 | 142.7 | 12.588 | 12.58 | 20.75
2025-10-16 16:22 | 572 | 146.24 | 12.477 | 12.483 | 20.75
2025-10-16 16:23 | 162 | 150.83 | 12.361 | 12.358 | 20.75
2025-10-16 16:23 | 692 | 155.36 | 12.247 | 12.237 | 20.75
2025-10-16 16:23 | 142 | 159.81 | 12.12 | 12.119 | 20.75
2025-10-16 16:23 | 711 | 164.38 | 12.013 | 11.998 | 20.75
2025-10-16 16:23 | 211 | 167.88 | 11.911 | 11.907 | 20.75
2025-10-16 16:23 | 711 | 172.38 | 11.796 | 11.79 | 20.75
2025-10-16 16:23 | 151 | 176.82 | 11.682 | 11.677 | 20.75
2025-10-16 16:23 | 611 | 181.28 | 11.577 | 11.563 | 20.75
2025-10-16 16:23 | 80 | 185.75 | 11.456 | 11.451 | 20.75
2025-10-16 16:23 | 610 | 190.28 | 11.349 | 11.338 | 20.75
2025-10-16 16:23 | 120 | 194.79 | 11.235 | 11.227 | 20.75
2025-10-16 16:23 | 600 | 199.27 | 11.121 | 11.117 | 20.75
2025-10-16 16:23 | 10 | 203.68 | 11.016 | 11.01 | 20.75
2025-10-16 16:23 | 500 | 208.17 | 10.908 | 10.902 | 20.75
2025-10-16 16:24 | 989 | 213.66 | 10.776 | 10.772 | 20.75
2025-10-16 16:24 | 399 | 219.07 | 10.662 | 10.645 | 20.75
2025-10-16 16:24 | 959 | 223.63 | 10.537 | 10.539 | 20.75
2025-10-16 16:24 | 359 | 229.03 | 10.425 | 10.415 | 20.75
2025-10-16 16:24 | 769 | 233.44 | 10.315 | 10.315 | 20.75
2025-10-16 16:24 | 228 | 238.9 | 10.198 | 10.192 | 20.75
2025-10-16 16:24 | 679 | 243.35 | 10.091 | 10.093 | 20.75
2025-10-16 16:24 | 89 | 248.76 | 9.983 | 9.973 | 20.75
2025-10-16 16:24 | 499 | 253.17 | 9.878 | 9.877 | 20.75
2025-10-16 16:24 | 889 | 258.56 | 9.76 | 9.761 | 20.75
2025-10-16 16:24 | 348 | 264.02 | 9.641 | 9.644 | 20.75
2025-10-16 16:25 | 718 | 270.39 | 9.514 | 9.51 | 20.75
2025-10-16 16:25 | 118 | 275.79 | 9.408 | 9.398 | 20.75
2025-10-16 16:25 | 668 | 280.34 | 9.304 | 9.304 | 20.75
2025-10-16 16:25 | 77 | 285.75 | 9.203 | 9.193 | 20.75
2025-10-16 16:25 | 537 | 291.21 | 9.083 | 9.083 | 20.75
2025-10-16 16:25 | 927 | 297.6 | 8.959 | 8.956 | 20.75
2025-10-16 16:25 | 337 | 303.01 | 8.857 | 8.85 | 20.75
2025-10-16 16:25 | 763 | 308.43 | 8.753 | 8.744 | 20.76
2025-10-16 16:25 | 153 | 313.82 | 8.641 | 8.641 | 20.75
2025-10-16 16:25 | 622 | 320.29 | 8.519 | 8.518 | 20.75
2025-10-16 16:25 | 982 | 326.65 | 8.399 | 8.399 | 20.76
2025-10-16 16:26 | 322 | 332.99 | 8.289 | 8.282 | 20.76
2025-10-16 16:26 | 752 | 338.42 | 8.187 | 8.183 | 20.76
2025-10-16 16:26 | 152 | 344.82 | 8.068 | 8.068 | 20.76
2025-10-16 16:26 | 581 | 351.25 | 7.956 | 7.953 | 20.76
2025-10-16 16:26 | 981 | 357.65 | 7.843 | 7.841 | 20.76
2025-10-16 16:26 | 371 | 364.04 | 7.726 | 7.731 | 20.76
2025-10-16 16:26 | 711 | 370.38 | 7.623 | 7.622 | 20.76
2025-10-16 16:26 | 131 | 376.8 | 7.522 | 7.514 | 20.76
2025-10-16 16:26 | 560 | 382.23 | 7.418 | 7.424 | 20.76
2025-10-16 16:26 | 930 | 388.6 | 7.312 | 7.319 | 20.76
2025-10-16 16:27 | 250 | 394.92 | 7.207 | 7.217 | 20.76
2025-10-16 16:27 | 610 | 402.28 | 7.096 | 7.099 | 20.76
2025-10-16 16:27 | 9 | 408.68 | 6.993 | 6.999 | 20.76
2025-10-16 16:27 | 339 | 416.01 | 6.883 | 6.885 | 20.76
2025-10-16 16:27 | 628 | 423.3 | 6.765 | 6.774 | 20.76
2025-10-16 16:27 | 957 | 430.63 | 6.659 | 6.663 | 20.76
2025-10-16 16:27 | 317 | 437.99 | 6.546 | 6.554 | 20.76
2025-10-16 16:27 | 687 | 445.36 | 6.442 | 6.447 | 20.76
2025-10-16 16:28 | 76 | 452.75 | 6.332 | 6.341 | 20.76
2025-10-16 16:28 | 386 | 460.06 | 6.231 | 6.237 | 20.76
2025-10-16 16:28 | 664 | 468.33 | 6.13 | 6.122 | 20.76
2025-10-16 16:28 | 3 | 475.67 | 6.019 | 6.022 | 20.76
2025-10-16 16:28 | 283 | 483.95 | 5.915 | 5.911 | 20.76
2025-10-16 16:28 | 593 | 491.26 | 5.804 | 5.814 | 20.76
2025-10-16 16:28 | 782 | 500.45 | 5.696 | 5.694 | 20.76
2025-10-16 16:28 | 72 | 508.74 | 5.588 | 5.588 | 20.76
2025-10-16 16:29 | 442 | 517.11 | 5.477 | 5.483 | 20.76
2025-10-16 16:29 | 671 | 525.34 | 5.373 | 5.382 | 20.76
2025-10-16 16:29 | 841 | 534.51 | 5.267 | 5.271 | 20.77
2025-10-16 16:29 | 171 | 543.84 | 5.164 | 5.16 | 20.76
2025-10-16 16:29 | 330 | 554 | 5.048 | 5.042 | 20.76
2025-10-16 16:29 | 490 | 563.16 | 4.937 | 4.938 | 20.76
2025-10-16 16:30 | 688 | 572.36 | 4.831 | 4.835 | 20.76
2025-10-16 16:30 | 848 | 582.52 | 4.723 | 4.724 | 20.76
2025-10-16 16:30 | 107 | 591.78 | 4.622 | 4.625 | 20.76
2025-10-16 16:30 | 297 | 601.97 | 4.518 | 4.518 | 20.76
2025-10-16 16:30 | 467 | 611.14 | 4.413 | 4.423 | 20.77
2025-10-16 16:30 | 516 | 623.19 | 4.302 | 4.302 | 20.76
2025-10-16 16:31 | 776 | 634.45 | 4.199 | -99999 | 20.76