## TopasOutput
File | Quartz |  | Albite |  | Microcline |  | Mica |  | Chlorite |  | Kaolinite |  | Qtz_Scale |  | Rwp
X:\d3y093 Mark Bowden\User Projects\Kenton Rod\2026\COMPASS\01.xy | 46.54 | 0.3071 | 10.802 | 0.2495 | 8.779 | 0.2831 | 30.227 | 0.3438 | 0.51 | 0.0984 | 3.142 | 0.1754 | 0.012 | 0 | 5.066
X:\d3y093 Mark Bowden\User Projects\Kenton Rod\2026\COMPASS\02.xy | 41.881 | 0.3019 | 7.251 | 0.2426 | 8.439 | 0.3212 | 37.749 | 0.3618 | 0.427 | 0.1084 | 4.253 | 0.1924 | 0.01 | 0 | 4.914
X:\d3y093 Mark Bowden\User Projects\Kenton Rod\2026\COMPASS\03.xy | 43.75 | 0.2848 | 9.392 | 0.2303 | 9.451 | 0.2946 | 33.32 | 0.3304 | 0.522 | 0.0974 | 3.566 | 0.1725 | 0.011 | 0 | 4.778
X:\d3y093 Mark Bowden\User Projects\Kenton Rod\2026\COMPASS\04.xy | 46.103 | 0.3192 | 8.265 | 0.2339 | 7.791 | 0.3053 | 34.045 | 0.3587 | 0.676 | 0.108 | 3.121 | 0.1897 | 0.011 | 0 | 4.733
X:\d3y093 Mark Bowden\User Projects\Kenton Rod\2026\COMPASS\05.xy | 41.972 | 0.3017 | 7.347 | 0.2298 | 9.101 | 0.3203 | 36.701 | 0.3642 | 0.623 | 0.1081 | 4.257 | 0.1921 | 0.01 | 0 | 4.56
X:\d3y093 Mark Bowden\User Projects\Kenton Rod\2026\COMPASS\06.xy | 45.779 | 0.2889 | 11.146 | 0.2233 | 9.801 | 0.2921 | 29.527 | 0.3261 | 0.496 | 0.0936 | 3.25 | 0.1662 | 0.013 | 0 | 4.653
X:\d3y093 Mark Bowden\User Projects\Kenton Rod\2026\COMPASS\07.xy | 43.616 | 0.3036 | 7.456 | 0.2233 | 10.563 | 0.3343 | 34.185 | 0.3503 | 0.505 | 0.1046 | 3.675 | 0.1856 | 0.012 | 0 | 4.891
X:\d3y093 Mark Bowden\User Projects\Kenton Rod\2026\COMPASS\08.xy | 44.745 | 0.2964 | 9.464 | 0.235 | 9.054 | 0.2953 | 32.059 | 0.3411 | 0.517 | 0.0978 | 4.162 | 0.1768 | 0.012 | 0 | 4.836
X:\d3y093 Mark Bowden\User Projects\Kenton Rod\2026\COMPASS\09.xy | 43.534 | 0.2993 | 7.952 | 0.2179 | 10.381 | 0.328 | 33.699 | 0.3476 | 0.582 | 0.1002 | 3.852 | 0.1824 | 0.012 | 0 | 4.883
X:\d3y093 Mark Bowden\User Projects\Kenton Rod\2026\COMPASS\DLG_F2_BD_B1-01.xy | 41.556 | 0.2979 | 12.709 | 0.2482 | 10.48 | 0.3058 | 31.034 | 0.3709 | 0.525 | 0.1059 | 3.696 | 0.1905 | 0.011 | 0 | 5.083
X:\d3y093 Mark Bowden\User Projects\Kenton Rod\2026\COMPASS\DLG_F2_BD_B2-02.xy | 43.756 | 0.2993 | 10.222 | 0.2342 | 9.857 | 0.2987 | 31.31 | 0.3557 | 0.637 | 0.101 | 4.219 | 0.1829 | 0.012 | 0 | 5.073
X:\d3y093 Mark Bowden\User Projects\Kenton Rod\2026\COMPASS\DLG_F2_BD_B3-03.xy | 42.356 | 0.2945 | 8.997 | 0.225 | 9.427 | 0.3135 | 34.249 | 0.3543 | 0.551 | 0.0998 | 4.419 | 0.1853 | 0.012 | 0 | 4.995
X:\d3y093 Mark Bowden\User Projects\Kenton Rod\2026\COMPASS\DLG_F3_BD_A1-04.xy | 50.223 | 0.2852 | 10.448 | 0.2003 | 9.856 | 0.2682 | 26 | 0.3021 | 0.479 | 0.0814 | 2.994 | 0.1516 | 0.014 | 0 | 4.64
X:\d3y093 Mark Bowden\User Projects\Kenton Rod\2026\COMPASS\DLG_F3_BD_A2-05.xy | 52.005 | 0.2819 | 11.196 | 0.1908 | 10.267 | 0.2555 | 23.323 | 0.294 | 0.591 | 0.0826 | 2.618 | 0.1461 | 0.016 | 0 | 4.621
X:\d3y093 Mark Bowden\User Projects\Kenton Rod\2026\COMPASS\DLG_F3_BD_A3-06.xy | 48.672 | 0.2804 | 11.147 | 0.201 | 10.154 | 0.2644 | 26.338 | 0.3075 | 0.58 | 0.0876 | 3.11 | 0.1546 | 0.014 | 0 | 4.546
X:\d3y093 Mark Bowden\User Projects\Kenton Rod\2026\COMPASS\DLG_F3_BD_B1-07.xy | 50.384 | 0.2776 | 13.067 | 0.1975 | 10.455 | 0.2386 | 22.999 | 0.3057 | 0.475 | 0.084 | 2.619 | 0.1499 | 0.017 | 0 | 5.047
X:\d3y093 Mark Bowden\User Projects\Kenton Rod\2026\COMPASS\DLG_F3_BD_B2-08.xy | 51.083 | 0.2887 | 13.781 | 0.2076 | 9.796 | 0.2484 | 22.15 | 0.3132 | 0.665 | 0.0858 | 2.524 | 0.154 | 0.017 | 0 | 4.757
X:\d3y093 Mark Bowden\User Projects\Kenton Rod\2026\COMPASS\DLG_F3_BD_B3-09.xy | 50.393 | 0.2842 | 13.344 | 0.2055 | 10.616 | 0.2573 | 22.404 | 0.3066 | 0.813 | 0.0841 | 2.43 | 0.1508 | 0.017 | 0 | 5.148
X:\d3y093 Mark Bowden\User Projects\Kenton Rod\2026\COMPASS\DLG_F4_BD_A1-01.xy | 60.253 | 0.2909 | 11.358 | 0.1762 | 10.299 | 0.2224 | 15.69 | 0.2826 | 0.414 | 0.0732 | 1.986 | 0.1335 | 0.02 | 0 | 4.796
X:\d3y093 Mark Bowden\User Projects\Kenton Rod\2026\COMPASS\DLG_F4_BD_A2-02.xy | 64.743 | 0.2867 | 9.6 | 0.1579 | 10.029 | 0.2106 | 13.52 | 0.2628 | 0.363 | 0.0756 | 1.745 | 0.1224 | 0.023 | 0 | 4.86
X:\d3y093 Mark Bowden\User Projects\Kenton Rod\2026\COMPASS\DLG_F4_BD_A3-03.xy | 59.53 | 0.2942 | 10.746 | 0.1895 | 9.109 | 0.2225 | 18.222 | 0.2806 | 0.493 | 0.0885 | 1.901 | 0.1341 | 0.02 | 0 | 4.981
X:\d3y093 Mark Bowden\User Projects\Kenton Rod\2026\COMPASS\DLG_F4_BD_B1-04.xy | 60.191 | 0.2795 | 11.551 | 0.1683 | 10.295 | 0.2097 | 15.455 | 0.2756 | 0.523 | 0.0707 | 1.985 | 0.1284 | 0.021 | 0 | 4.624
X:\d3y093 Mark Bowden\User Projects\Kenton Rod\2026\COMPASS\DLG_F4_BD_B2-05.xy | 65.562 | 0.2847 | 9.071 | 0.1527 | 9.782 | 0.2076 | 13.293 | 0.2606 | 0.498 | 0.0668 | 1.794 | 0.1204 | 0.023 | 0 | 4.814
X:\d3y093 Mark Bowden\User Projects\Kenton Rod\2026\COMPASS\DLG_F4_BD_B3-06.xy | 59.386 | 0.2916 | 11.609 | 0.1808 | 9.79 | 0.2291 | 16.587 | 0.2832 | 0.519 | 0.0733 | 2.11 | 0.1335 | 0.02 | 0 | 4.819
X:\d3y093 Mark Bowden\User Projects\Kenton Rod\2026\COMPASS\DLG_R1_BD_A1-07.xy | 45.905 | 0.2891 | 9.01 | 0.218 | 9.901 | 0.2932 | 31.888 | 0.322 | 0.423 | 0.0941 | 2.873 | 0.1685 | 0.013 | 0 | 4.898
X:\d3y093 Mark Bowden\User Projects\Kenton Rod\2026\COMPASS\DLG_R1_BD_A2-08.xy | 44.344 | 0.2796 | 8.677 | 0.2107 | 10.679 | 0.2964 | 32.303 | 0.3208 | 0.585 | 0.0927 | 3.411 | 0.1648 | 0.013 | 0 | 4.894
X:\d3y093 Mark Bowden\User Projects\Kenton Rod\2026\COMPASS\DLG_R1_BD_A3-09.xy | 42.845 | 0.2883 | 10.147 | 0.2489 | 10.33 | 0.3048 | 32.663 | 0.3379 | 0.569 | 0.0951 | 3.447 | 0.174 | 0.012 | 0 | 5.002
X:\d3y093 Mark Bowden\User Projects\Kenton Rod\2026\COMPASS\DLG_R1_BD_B-1-01.xy | 46.962 | 0.2917 | 9.935 | 0.2237 | 10.629 | 0.2794 | 29.087 | 0.324 | 0.679 | 0.0934 | 2.707 | 0.1652 | 0.014 | 0 | 4.997
X:\d3y093 Mark Bowden\User Projects\Kenton Rod\2026\COMPASS\DLG_R1_BD_B-2-02.xy | 46.426 | 0.2995 | 8.382 | 0.2133 | 10.896 | 0.291 | 30.307 | 0.3377 | 0.761 | 0.0995 | 3.228 | 0.1751 | 0.014 | 0 | 5.207
X:\d3y093 Mark Bowden\User Projects\Kenton Rod\2026\COMPASS\DLG_R1_BD_B-3-03.xy | 40.392 | 0.3041 | 12.105 | 0.2694 | 8.986 | 0.3236 | 34.43 | 0.3785 | 0.519 | 0.1118 | 3.568 | 0.197 | 0.012 | 0 | 5.705
X:\d3y093 Mark Bowden\User Projects\Kenton Rod\2026\COMPASS\DLG_R2_BD_A-1-04.xy | 47.19 | 0.2972 | 11.213 | 0.2351 | 10.505 | 0.2738 | 27.848 | 0.3321 | 0.632 | 0.0931 | 2.612 | 0.1685 | 0.014 | 0 | 4.936
X:\d3y093 Mark Bowden\User Projects\Kenton Rod\2026\COMPASS\DLG_R2_BD_A-2-05.xy | 46.1 | 0.2815 | 12.073 | 0.2184 | 10.346 | 0.2949 | 28.04 | 0.3123 | 0.531 | 0.0852 | 2.911 | 0.1583 | 0.013 | 0 | 4.593
X:\d3y093 Mark Bowden\User Projects\Kenton Rod\2026\COMPASS\DLG_R2_BD_A-3-06.xy | 49.943 | 0.2894 | 12.172 | 0.2171 | 9.257 | 0.2728 | 25.944 | 0.3039 | 0.497 | 0.0839 | 2.187 | 0.1507 | 0.015 | 0 | 4.721
X:\d3y093 Mark Bowden\User Projects\Kenton Rod\2026\COMPASS\DLG_R2_BD_B-1-07.xy | 45.167 | 0.2961 | 10.849 | 0.2614 | 9.559 | 0.2722 | 30.967 | 0.3373 | 0.56 | 0.0954 | 2.897 | 0.1733 | 0.014 | 0 | 5.139
X:\d3y093 Mark Bowden\User Projects\Kenton Rod\2026\COMPASS\DLG_R2_BD_B-2-08.xy | 46.47 | 0.2783 | 11.039 | 0.2053 | 10.101 | 0.2836 | 29.251 | 0.3099 | 0.284 | 0.0854 | 2.855 | 0.1566 | 0.014 | 0 | 4.816
X:\d3y093 Mark Bowden\User Projects\Kenton Rod\2026\COMPASS\DLG_R2_BD_B-3-09.xy | 48.288 | 0.2749 | 9.98 | 0.1992 | 10.008 | 0.2613 | 28.921 | 0.2984 | 0.427 | 0.0854 | 2.375 | 0.153 | 0.015 | 0 | 4.794

## Sheet2
File | Quartz |  | Albite |  | Microcline |  | Mica |  | Chlorite |  | Kaolinite |  | Crystallinity | Rwp
DLG_F1_BD_A1-04 | 46.54% | 0.3071% | 10.8% | 0.2495% | 8.779% | 0.2831% | 30.23% | 0.3438% | 0.51% | 0.0984% | 3.142% | 0.1754% | 2.578% | 5.066%
DLG_F1_BD_A2-05 | 41.88% | 0.3019% | 7.251% | 0.2426% | 8.439% | 0.3212% | 37.75% | 0.3618% | 0.427% | 0.1084% | 4.253% | 0.1924% | 2.388% | 4.914%
DLG_F1_BD_A3-06 | 43.75% | 0.2848% | 9.392% | 0.2303% | 9.451% | 0.2946% | 33.32% | 0.3304% | 0.522% | 0.0974% | 3.566% | 0.1725% | 2.514% | 4.778%
DLG_F1_BD_B1-07 | 46.1% | 0.3192% | 8.265% | 0.2339% | 7.791% | 0.3053% | 34.05% | 0.3587% | 0.676% | 0.108% | 3.121% | 0.1897% | 2.386% | 4.733%
DLG_F1_BD_B2-08 | 41.97% | 0.3017% | 7.347% | 0.2298% | 9.101% | 0.3203% | 36.7% | 0.3642% | 0.623% | 0.1081% | 4.257% | 0.1921% | 2.383% | 4.56%
DLG_F1_BD_B3-09 | 45.78% | 0.2889% | 11.15% | 0.2233% | 9.801% | 0.2921% | 29.53% | 0.3261% | 0.496% | 0.0936% | 3.25% | 0.1662% | 2.84% | 4.653%
DLG_F2_BD_A1-01 | 43.62% | 0.3036% | 7.456% | 0.2233% | 10.56% | 0.3343% | 34.19% | 0.3503% | 0.505% | 0.1046% | 3.675% | 0.1856% | 2.751% | 4.891%
DLG_F2_BD_A2-02 | 44.74% | 0.2964% | 9.464% | 0.235% | 9.054% | 0.2953% | 32.06% | 0.3411% | 0.517% | 0.0978% | 4.162% | 0.1768% | 2.682% | 4.836%
DLG_F2_BD_A3-03 | 43.53% | 0.2993% | 7.952% | 0.2179% | 10.38% | 0.328% | 33.7% | 0.3476% | 0.582% | 0.1002% | 3.852% | 0.1824% | 2.756% | 4.883%
DLG_F2_BD_B1-01 | 41.56% | 0.2979% | 12.71% | 0.2482% | 10.48% | 0.3058% | 31.03% | 0.3709% | 0.525% | 0.1059% | 3.696% | 0.1905% | 2.647% | 5.083%
DLG_F2_BD_B2-02 | 43.76% | 0.2993% | 10.22% | 0.2342% | 9.857% | 0.2987% | 31.31% | 0.3557% | 0.637% | 0.101% | 4.219% | 0.1829% | 2.742% | 5.073%
DLG_F2_BD_B3-03 | 42.36% | 0.2945% | 8.997% | 0.225% | 9.427% | 0.3135% | 34.25% | 0.3543% | 0.551% | 0.0998% | 4.419% | 0.1853% | 2.833% | 4.995%
DLG_F3_BD_A1-04 | 50.22% | 0.2852% | 10.45% | 0.2003% | 9.856% | 0.2682% | 26% | 0.3021% | 0.479% | 0.0814% | 2.994% | 0.1516% | 2.788% | 4.64%
DLG_F3_BD_A2-05 | 52.01% | 0.2819% | 11.2% | 0.1908% | 10.27% | 0.2555% | 23.32% | 0.294% | 0.591% | 0.0826% | 2.618% | 0.1461% | 3.077% | 4.621%
DLG_F3_BD_A3-06 | 48.67% | 0.2804% | 11.15% | 0.201% | 10.15% | 0.2644% | 26.34% | 0.3075% | 0.58% | 0.0876% | 3.11% | 0.1546% | 2.876% | 4.546%
DLG_F3_BD_B1-07 | 50.38% | 0.2776% | 13.07% | 0.1975% | 10.46% | 0.2386% | 23% | 0.3057% | 0.475% | 0.084% | 2.619% | 0.1499% | 3.374% | 5.047%
DLG_F3_BD_B2-08 | 51.08% | 0.2887% | 13.78% | 0.2076% | 9.796% | 0.2484% | 22.15% | 0.3132% | 0.665% | 0.0858% | 2.524% | 0.154% | 3.328% | 4.757%
DLG_F3_BD_B3-09 | 50.39% | 0.2842% | 13.34% | 0.2055% | 10.62% | 0.2573% | 22.4% | 0.3066% | 0.813% | 0.0841% | 2.43% | 0.1508% | 3.373% | 5.148%
DLG_F4_BD_A1-01 | 60.25% | 0.2909% | 11.36% | 0.1762% | 10.3% | 0.2224% | 15.69% | 0.2826% | 0.414% | 0.0732% | 1.986% | 0.1335% | 3.319% | 4.796%
DLG_F4_BD_A2-02 | 64.74% | 0.2867% | 9.6% | 0.1579% | 10.03% | 0.2106% | 13.52% | 0.2628% | 0.363% | 0.0756% | 1.745% | 0.1224% | 3.553% | 4.86%
DLG_F4_BD_A3-03 | 59.53% | 0.2942% | 10.75% | 0.1895% | 9.109% | 0.2225% | 18.22% | 0.2806% | 0.493% | 0.0885% | 1.901% | 0.1341% | 3.36% | 4.981%
DLG_F4_BD_B1-04 | 60.19% | 0.2795% | 11.55% | 0.1683% | 10.29% | 0.2097% | 15.46% | 0.2756% | 0.523% | 0.0707% | 1.985% | 0.1284% | 3.489% | 4.624%
DLG_F4_BD_B2-05 | 65.56% | 0.2847% | 9.071% | 0.1527% | 9.782% | 0.2076% | 13.29% | 0.2606% | 0.498% | 0.0668% | 1.794% | 0.1204% | 3.508% | 4.814%
DLG_F4_BD_B3-06 | 59.39% | 0.2916% | 11.61% | 0.1808% | 9.79% | 0.2291% | 16.59% | 0.2832% | 0.519% | 0.0733% | 2.11% | 0.1335% | 3.368% | 4.819%
DLG_R1_BD_A1-07 | 45.91% | 0.2891% | 9.01% | 0.218% | 9.901% | 0.2932% | 31.89% | 0.322% | 0.423% | 0.0941% | 2.873% | 0.1685% | 2.832% | 4.898%
DLG_R1_BD_A2-08 | 44.34% | 0.2796% | 8.677% | 0.2107% | 10.68% | 0.2964% | 32.3% | 0.3208% | 0.585% | 0.0927% | 3.411% | 0.1648% | 2.932% | 4.894%
DLG_R1_BD_A3-09 | 42.84% | 0.2883% | 10.15% | 0.2489% | 10.33% | 0.3048% | 32.66% | 0.3379% | 0.569% | 0.0951% | 3.447% | 0.174% | 2.801% | 5.002%
DLG_R1_BD_B-1-01 | 46.96% | 0.2917% | 9.935% | 0.2237% | 10.63% | 0.2794% | 29.09% | 0.324% | 0.679% | 0.0934% | 2.707% | 0.1652% | 2.981% | 4.997%
DLG_R1_BD_B-2-02 | 46.43% | 0.2995% | 8.382% | 0.2133% | 10.9% | 0.291% | 30.31% | 0.3377% | 0.761% | 0.0995% | 3.228% | 0.1751% | 3.016% | 5.207%
DLG_R1_BD_B-3-03 | 40.39% | 0.3041% | 12.11% | 0.2694% | 8.986% | 0.3236% | 34.43% | 0.3785% | 0.519% | 0.1118% | 3.568% | 0.197% | 2.971% | 5.705%
DLG_R2_BD_A-1-04 | 47.19% | 0.2972% | 11.21% | 0.2351% | 10.51% | 0.2738% | 27.85% | 0.3321% | 0.632% | 0.0931% | 2.612% | 0.1685% | 2.967% | 4.936%
DLG_R2_BD_A-2-05 | 46.1% | 0.2815% | 12.07% | 0.2184% | 10.35% | 0.2949% | 28.04% | 0.3123% | 0.531% | 0.0852% | 2.911% | 0.1583% | 2.82% | 4.593%
DLG_R2_BD_A-3-06 | 49.94% | 0.2894% | 12.17% | 0.2171% | 9.257% | 0.2728% | 25.94% | 0.3039% | 0.497% | 0.0839% | 2.187% | 0.1507% | 3.003% | 4.721%
DLG_R2_BD_B-1-07 | 45.17% | 0.2961% | 10.85% | 0.2614% | 9.559% | 0.2722% | 30.97% | 0.3373% | 0.56% | 0.0954% | 2.897% | 0.1733% | 3.1% | 5.139%
DLG_R2_BD_B-2-08 | 46.47% | 0.2783% | 11.04% | 0.2053% | 10.1% | 0.2836% | 29.25% | 0.3099% | 0.284% | 0.0854% | 2.855% | 0.1566% | 3.013% | 4.816%
DLG_R2_BD_B-3-09 | 48.29% | 0.2749% | 9.98% | 0.1992% | 10.01% | 0.2613% | 28.92% | 0.2984% | 0.427% | 0.0854% | 2.375% | 0.153% | 3.106% | 4.794%